## runs
run | T_min | T_max | Voltage [V] | gate [ns] | pre gate [ns] | hold-off [ns]
a1 | 262.4 | 263 | 24 | 504 | 72 | 504
a2 | 262.9 | 263.2 | 24
b2 | 262.9 | 263 | 23.8
c2 | 262.9 | 263.2 | 23.6
d2 | 262.9 | 263.2 | 23.4
e2 | 262.9 | 263.2 | 23.2
f2 | 262.9 | 263.2 | 23
g2 | 262.9 | 263.2 | 23.1
h2 | 262.9 | 263.2 | 24.2
j2 | 262.9 | 263.2 | 24.3
k2 | 262.9 | 263.2 | 24.4
a3 | 269.9 | 270.2 | 24
b3 | 269.9 | 270.2 | 23.8
c3 | 269.9 | 270.2 | 23.6
d3 | 269.9 | 270.2 | 23.4
e3 | 270 |  | 23.2
f3 | 270 |  | 23
h3 | 269.9 | 270.2 | 24.2
k3 | 269.9 | 270.2 | 24.4
l3 | 269.9 | 270.2 | 24.6
a4 | 280 |  | 24
b4 | 280 |  | 24.2
c4 | 280 |  | 24.4
d4 | 280 |  | 24.6
e4 | 280 |  | 24.1
f4 | 280 |  | 24.8
a5 | 285 |  | 24
b5 | 285 |  | 24.2
c5 | 285 |  | 24.4
d5 | 285 |  | 24.6

## 263
T | V | run | avg |  | 0 | 1 | 2 | 3 | 4 | 5 | 6 | 7 | 8 | 9 | 10 | 11 | 12 | 13 | 14 | 15 | 16 | 17 | 18 | 19 | 20 | 21 | 22
263 | 24.4 | k2 |  | s | -74.3613 | 848.589 | 1786.77 | 2722.63 | 3665.18 | 4614.65 | 5574.6 | 6531.61 | 7496.02 | 8461.46 | 9428.82 | 10394.7 | 11367.6 | 12328.5 | 13312.1 | 14277.3 | 15252.5 | 16242.9 | 17212.7
|  |  | 960.3923 |  | 922.9503 | 938.181 | 935.86 | 942.55 | 949.47 | 959.95 | 957.01 | 964.41 | 965.44 | 967.36 | 965.88 | 972.9 | 960.9 | 983.6 | 965.2 | 975.2 | 990.4 | 969.8
263 | 24.3 | j2 |  |  | -58.6493 | 795.276 | 1690.08 | 2577.02 | 3463.24 | 4362.83 | 5261.41 | 6162.13 | 7066.45 | 7978.04 | 8888.29 | 9799.6 | 10708.8 | 11623.1 | 12552.5 | 13460.1 | 14379.6 | 15318 | 16230 | 17156.9 | 18093.2
|  |  | 907.592465 |  | 853.9253 | 894.804 | 886.94 | 886.22 | 899.59 | 898.58 | 900.72 | 904.32 | 911.59 | 910.25 | 911.31 | 909.2 | 914.3 | 929.4 | 907.6 | 919.5 | 938.4 | 912 | 926.9 | 936.3
263 | 24.2 | h2 |  |  | -51.0078 | 752.837 | 1585.3 | 2418.63 | 3253.33 | 4094.27 | 4929.91 | 5774.83 | 6623.9 | 7469.19 | 8314.99 | 9166.63 | 10025.6 | 10880 | 11743.3 | 12612.8 | 13471.5 | 14337.1 | 15206.6 | 16072.8 | 16949.6 | 17819.9 | 18680.9
|  |  | 851.4504 |  | 803.8448 | 832.463 | 833.33 | 834.7 | 840.94 | 835.64 | 844.92 | 849.07 | 845.29 | 845.8 | 851.64 | 858.97 | 854.4 | 863.3 | 869.5 | 858.7 | 865.6 | 869.5 | 866.2 | 876.8 | 870.3 | 861
263 | 24 | a2 |  |  | -47.6284 | 647.584 | 1370.9 | 2105.65 | 2837.5 | 3575.34 | 4314.57 | 5054.26 | 5796.22 | 6534.36 | 7282.99 | 8026.39 | 8762.93 | 9506.79 | 10255.8
|  |  | 735.9592 |  | 695.2124 | 723.316 | 734.75 | 731.85 | 737.84 | 739.23 | 739.69 | 741.96 | 738.14 | 748.63 | 743.4 | 736.54 | 743.86 | 749.01
263 | 23.8 | b2 |  |  | -44.8643 | 551.564 | 1171.03 | 1791.85 | 2416.56 | 3046.8 | 3675.76 | 4307.12 | 4939.77 | 5571.35 | 6198.08 | 6828.89 | 7451.22
|  |  | 624.6737 |  | 596.4283 | 619.466 | 620.82 | 624.71 | 630.24 | 628.96 | 631.36 | 632.65 | 631.58 | 626.73 | 630.81 | 622.33
263 | 23.6 | c2 |  |  | -14.3966 | 492.623 | 1012.49 | 1534 | 2058.51 | 2581.62 | 3114.41 | 3644.11 | 4174.13 | 4704.17 | 5235.24 | 5767.35 | 6298.68 | 6830.81
|  |  | 526.5544 |  | 507.0196 | 519.867 | 521.51 | 524.51 | 523.11 | 532.79 | 529.7 | 530.02 | 530.04 | 531.07 | 532.11 | 531.33 | 532.13
263 | 23.4 | d2 |  |  | 2.27738 | 391.987 | 809.406 | 1222.9 | 1641.71 | 2061.71 | 2484.92 | 2907.92 | 3338.27 | 3763.82 | 4193.06 | 4616.49 | 5042.56 | 5470.75
|  |  | 420.65174 |  | 389.70962 | 417.419 | 413.494 | 418.81 | 420 | 423.21 | 423 | 430.35 | 425.55 | 429.24 | 423.43 | 426.07 | 428.19
263 | 23.2 | e2 |  |  | 6.14051 | 290.504 | 604.827 | 921.392 | 1237.35 | 1555.09 | 1868.26 | 2186.3 | 2502.37 | 2821.95 | 3133.14
|  |  | 312.699949 |  | 284.36349 | 314.323 | 316.565 | 315.958 | 317.74 | 313.17 | 318.04 | 316.07 | 319.58 | 311.19
V | ADC avg |  | T | V_BD
24.4 | 960.3923 |  | 263 | 22.62617
24.3 | 907.592465
24.2 | 851.4504
24 | 735.9592
23.8 | 624.6737
23.6 | 526.5544
23.4 | 420.65174
23.2 | 312.699949

## 270
T | V | run | avg |  | 0 | 1 | 2 | 3 | 4 | 5 | 6 | 7 | 8 | 9 | 10 | 11 | 12 | 13 | 14 | 15 | 16 | 17 | 18 | 19 | 20 | 21 | 22
270 | 24 | a3 |  |  | -65.8105 | 631.44 | 1345.76 | 2056.81 | 2766.77 | 3484.74 | 4203.99 | 4928.92 | 5654.82 | 6386.05 | 7119.08 | 7866.35 | 8602.68 | 9340.11 | 10082.9 | 10816.2 | 11554.7
|  |  | 726.2819 |  | 697.2505 | 714.32 | 711.05 | 709.96 | 717.97 | 719.25 | 724.93 | 725.9 | 731.23 | 733.03 | 747.27 | 736.33 | 737.43 | 742.79 | 733.3 | 738.5
270 | 23.6 | d3 |  |  | -15.2081 | 444.001 | 957.258 | 1469.86 | 1976.77 | 2488.64 | 2991.39 | 3495.75 | 4009.17 | 4515.07 | 5026 | 5532.7 | 6046.02 | 6559.38
|  |  | 505.7375 |  | 459.2091 | 513.257 | 512.602 | 506.91 | 511.87 | 502.75 | 504.36 | 513.42 | 505.9 | 510.93 | 506.7 | 513.32 | 513.36
270 | 23.8 | b3 |  |  | -26.3797 | 561.599 | 1162.36 | 1759.37 | 2360.37 | 2970.28 | 3580.45 | 4193.17 | 4812.35 | 5423.65 | 6041.51 | 6662.9 | 7276.92 | 7888.52 | 8504.17 | 9118.63 | 9737.46 | 10363 | 10985
|  |  | 611.7433 |  | 587.9787 | 600.761 | 597.01 | 601 | 609.91 | 610.17 | 612.72 | 619.18 | 611.3 | 617.86 | 621.39 | 614.02 | 611.6 | 615.65 | 614.46 | 618.83 | 625.54 | 622
270 | 24.2 | h3 |  |  | -71.0418 | 723.979 | 1537.55 | 2360.36 | 3181.8 | 4011.08 | 4839.61 | 5669.55 | 6505.28 | 7327.53
|  |  | 822.0635 |  | 795.0208 | 813.571 | 822.81 | 821.44 | 829.28 | 828.53 | 829.94 | 835.73 | 822.25
270 | 24.4 | k3 |  |  | -83.1112 | 822.279 | 1749.21 | 2674.3 | 3610.05 | 4545.99 | 5484.09 | 6429.05 | 7378.37 | 8328.48
|  |  | 934.6212 |  | 905.3902 | 926.931 | 925.09 | 935.75 | 935.94 | 938.1 | 944.96 | 949.32 | 950.11
270 | 24.6 | l3 |  |  | -106.437 | 902.187 | 1936.19 | 2976.54 | 4015.69 | 5062.07 | 6109.7 | 7161.94 | 8210.15
|  |  | 1039.573375 |  | 1008.624 | 1034.003 | 1040.35 | 1039.15 | 1046.38 | 1047.63 | 1052.24 | 1048.21
V | ADC avg |  | T | V_BD
24.6 | 1039.573375 |  | 270 | 22.65186
24.4 | 934.6212
24.2 | 822.0635
24 | 726.2819
23.6 | 505.7375
23.8 | 611.7433

## 280
T | V | run | avg |  | 0 | 1 | 2 | 3 | 4 | 5 | 6 | 7 | 8 | 9 | 10 | 11 | 12 | 13 | 14 | 15 | 16 | 17
280 | 24 | a4 |  |  | -60.9454 | 597.287 | 1282.45 | 1968.3 | 2658.76 | 3352.97 | 4048.93
|  |  | 684.9792 |  | 658.2324 | 685.163 | 685.85 | 690.46 | 694.21 | 695.96
280 | 24.2 | b4 |  |  | -97.6553 | 673.705 | 1450.39 | 2244.83 | 3053.54 | 3872.1 | 4683.46 | 5496.51 | 6303.53 | 7120.71 | 7924.78 | 8742.67
|  |  | 803.6659 |  | 771.3603 | 776.685 | 794.44 | 808.71 | 818.56 | 811.36 | 813.05 | 807.02 | 817.18 | 804.07 | 817.89
280 | 24.4 | c4 |  |  | -133.391 | 743.036 | 1631.6 | 2518.33 | 3446.53 | 4374.17 | 5307.83 | 6223.84 | 7148.05 | 8075.23 | 8982.58 | 9919.9
|  |  | 913.9355 |  | 876.427 | 888.564 | 886.73 | 928.2 | 927.64 | 933.66 | 916.01 | 924.21 | 927.18 | 907.35 | 937.32
280 | 24.6 | d4 |  |  | -176.291 | 817.324 | 1830.33 | 2831.59 | 3854.36 | 4875.09 | 5890.63
|  |  | 1011.1535 |  | 993.615 | 1013.006 | 1001.26 | 1022.77 | 1020.73 | 1015.54
280 | 24.1 | e4 | 751.1836 |  | -86.2667 | 634.984 | 1367.14 | 2105.09 | 2846.12 | 3598.05 | 4363.28 | 5124.53 | 5885.86 | 6644.85 | 7405.49 | 8163.19 | 8914.59 | 9679.12
[5 empty] | 721.2507 | 732.156 | 737.95 | 741.03 | 751.93 | 765.23 | 761.25 | 761.33 | 758.99 | 760.64 | 757.7 | 751.4 | 764.53
V | ADC avg |  | T | V_BD
24 | 684.9792 |  | 280 | 22.71683
24.1 | 751.1836
24.2 | 803.6659
24.4 | 913.9355
24.6 | 1011.1535

## 285
T | V | run | avg |  | 0 | 1 | 2 | 3 | 4 | 5 | 6 | 7 | 8 | 9 | 10 | 11 | 12 | 13 | 14 | 15 | 16 | 17
285 | 24 | a5 |  |  | -87.8466 | 552.292 | 1222.01 | 1890.38 | 2560.53 | 3236.19 | 3918.29 | 4601.88
|  |  | 669.9609 |  | 640.1386 | 669.718 | 668.37 | 670.15 | 675.66 | 682.1 | 683.59
285 | 24.2 | b5 |  |  | -120.804 | 623.345 | 1391.31 | 2179.25 | 2975.92 | 3773.78 | 4565.03 | 5354.96 | 6152.04 | 6946.61 | 7748.2 | 8524.87
|  |  | 785.9704 |  | 744.149 | 767.965 | 787.94 | 796.67 | 797.86 | 791.25 | 789.93 | 797.08 | 794.57 | 801.59 | 776.67
285 | 24.4 | c5 |  |  | -173.275 | 686.5 | 1572.55 | 2468.82 | 3373.05 | 4252.69 | 5151.55 | 6064.44 | 6974.5
|  |  | 893.471875 |  | 859.775 | 886.05 | 896.27 | 904.23 | 879.64 | 898.86 | 912.89 | 910.06
285 | 24.6 | d5 |  |  | -220.465 | 740.844 | 1738.35 | 2751.57 | 3759.17 | 4754.1 | 5760.04 | 6756.69
|  |  | 996.7364 |  | 961.309 | 997.506 | 1013.22 | 1007.6 | 994.93 | 1005.94 | 996.65
V | ADC avg |  | T | V_BD
24 | 669.9609 |  | 285 | 22.76296
24.2 | 785.9704
24.4 | 893.471875
24.6 | 996.7364

## vs
T | V_BD
263 | 22.62617
270 | 22.65186
280 | 22.71683
285 | 22.76296