## Лист1
T | V | q0 | q1 | q2 | q3 | q4 | q5 | <dq> | k | b | V_BD
264.5 | [8 empty] | 25.317 | -1719.7 | 67.92669
| 70.7 | 3.93432 | 71.5969 | 144.326 | 214.445 | 283.384 | 349.397 | 69.092536
|  | 67.66258 | 72.7291 | 70.119 | 68.939 | 66.013
| 70.8 | 3.77622 | 74.3792 | 149.823 | 222.679 | 292.561 |  | 72.196195
|  | 70.60298 | 75.4438 | 72.856 | 69.882
| 70.9 | 2.18161 | 77.0368 | 155.461 | 230.457 | 304.142 | 371.398 | 73.843278
|  | 74.85519 | 78.4242 | 74.996 | 73.685 | 67.256
| 71 | 4.07779 | 79.6575 | 159.586 | 237.404 | 313.811 | 389.213 | 77.027042
|  | 75.57971 | 79.9285 | 77.818 | 76.407 | 75.402
| 71.1 | 3.78831 | 82.9976 | 165.421 | 246.016 | 324.293 |  | 80.1261725
|  | 79.20929 | 82.4234 | 80.595 | 78.277
| 71.2 | 3.94063 | 85.6767 | 171.9 | 254.464 | 334.004 |  | 82.5158425
|  | 81.73607 | 86.2233 | 82.564 | 79.54
| 71.3 | 3.93901 | 88.6939 | 176.228 | 261.62 | 345.459 |  | 85.3799975
|  | 84.75489 | 87.5341 | 85.392 | 83.839
| 71.4 | 5.71695 | 93.8611 | 184.219 | 273.671 | 358.657 |  | 88.2350125
|  | 88.14415 | 90.3579 | 89.452 | 84.986
| 71.5 | 3.75061 | 93.5499 | 187.215 | 276.157 | 363.796 |  | 90.0113475
|  | 89.79929 | 93.6651 | 88.942 | 87.639
| 71.6 | 4.55439 | 98.339 | 192.484 | 283.388 |  |  | 92.94454
|  | 93.78461 | 94.145 | 90.904
| 71.7 | 4.00933 | 99.5413 | 198.382 | 291.816 | 385.537 | 478.174 | 94.832934
|  | 95.53197 | 98.8407 | 93.434 | 93.721 | 92.637
| 71.8 | 4.82716 | 106.468 | 206.322 | 305.084 | 401.023 |  | 99.04896
|  | 101.64084 | 99.854 | 98.762 | 95.939
| 71.9 | 3.21494 | 105.127 | 209.071 | 308.655 | 406.256 | 503.482 | 100.053412
|  | 101.91206 | 103.944 | 99.584 | 97.601 | 97.226
| 72 | 9.11521 | 111.87 | 217.63 | 324.279 | 424.927 |  | 105.0546
|  | 102.75479 | 105.76 | 106.649
| 72.1 | 2.92035 | 109.786 | 217.646 | 323.739 | 426.468 | 527.376 | 104.89113
|  | 106.86565 | 107.86 | 106.093 | 102.729 | 100.908
| 72.2 | 3.10944 | 114.207 | 222.319 | 330.365 | 433.686 |  | 107.64414
|  | 111.09756 | 108.112 | 108.046 | 103.321
[9 empty] | k | b | V_BD
269 | 71.4 | 8.91597 | 89.2444 | 174.257 | 255.55 |  |  | 82.21134 | 30.696 | -2110.1 | 68.74186
|  | 80.32843 | 85.0126 | 81.293
| 71.6 | 8.27775 | 92.8407 | 183.588 | 270.116 | 354.878 |  | 86.6500625
|  | 84.56295 | 90.7473 | 86.528 | 84.762
| 71.8 | 6.69124 | 97.9085 | 193.304 | 289.514 |  |  | 94.27425
|  | 91.21726 | 95.3955 | 96.21
| 72 | 7.07045 | 107.831 | 210.986 | 310.507 | 408.658 | 507.74 | 100.13391
|  | 100.76055 | 103.155 | 99.521 | 98.151 | 99.082

## 264.5
70.7 | 67.66258 | 72.7291 | 70.119 | 68.939 | 66.013
70.8 | 70.60298 | 75.4438 | 72.856 | 69.882
70.9 | 74.85519 | 78.4242 | 74.996 | 73.685 | 67.256
71 | 75.57971 | 79.9285 | 77.818 | 76.407 | 75.402
71.1 | 79.20929 | 82.4234 | 80.595 | 78.277
71.2 | 81.73607 | 86.2233 | 82.564 | 79.54
71.3 | 84.75489 | 87.5341 | 85.392 | 83.839
71.4 | 88.14415 | 90.3579 | 89.452 | 84.986
71.5 | 89.79929 | 93.6651 | 88.942 | 87.639
71.6 | 93.78461 | 94.145 | 90.904
71.7 | 95.53197 | 98.8407 | 93.434 | 93.721 | 92.637
71.8 | 101.64084 | 99.854 | 98.762 | 95.939
71.9 | 101.91206 | 103.944 | 99.584 | 97.601 | 97.226
72 | 102.75479 | 105.76 | 106.649
72.1 | 106.86565 | 107.86 | 106.093 | 102.729 | 100.908
72.2 | 111.09756 | 108.112 | 108.046 | 103.321
| 0 | 1 | 2 | 3 | 4
k | 28.258 | 24.665 | 25.627 | 24.098 | 26.248
b | -1929.9 | -1670.7 | -1741.9 | -1635.1 | -1790.5
V_BD | 68.2957 | 67.73566 | 67.97128 | 67.8521 | 68.21472
0.5600461

## 285
V | q0 | q1 | q2 | q3 | q4 | q5 | q6 | q7 | q8 | q9 | q10
72 | 79.3243 | 80.7721 | 80.52 | 79.363 | 80.398 | 77.875 | 79.486 | 79.8 | 79.67 | 78.628
71.9 | 75.58411 | 78.6749 | 77.667 | 76.222 | 75.194 | 76.283 | 74.556
71.8 | 71.52873 | 76.874 | 75.413 | 74.898 | 73.397 | 74.258 | 71.735
71.6 | 67.583393 | 72.1861 | 69.049 | 68.829 | 68.88 | 66.472 | 66.134
71.5 | 64.84074 | 67.8887 | 68.723 | 66.744 | 67.686 | 66.666 | 66.164 | 65.924 | 65.462 | 64.045
71.4 | 61.55357 | 65.6387 | 63.989 | 64.556 | 64.073 | 63.176 | 63.653
71.2 | 56.255888 | 61.6461 | 58.942 | 58.77 | 59.058 | 56.753 | 57.266
71 | 51.43952 | 54.8072 | 53.975 | 53.433 | 53.012 | 50.692
| 0 | 1 | 2 | 3 | 4 | 5 | 6 | 7 | 8 | 9
k | 27.328 | 25.894 | 26.634 | 25.689 | 25.429 | 27.473 | 25.429
b | -1889.3 | -1782.9 | -1837.1 | -1770.2 | -1753 | -1899.1 | -1753
V_BD | 69.13422 | 68.85379 | 68.97575 | 68.90887 | 68.93704 | 69.12605 | 68.93704
0.2804328

## 290
V | q0 | q1 | q2 | q3 | q4 | q5 | q6 | q7 | q8 | q9 | q10
72.2 | 78.19575 | 81.0451 | 79.921 | 78.823 | 78.454 | 78.025 | 77.337
72 | 71.35143 | 79.5895 | 76.68 | 74.586 | 74.567 | 72.564 | 73.391 | 73.045
71.9 | 67.484562 | 76.4602 | 73.924 | 71.085 | 71.675 | 70.652 | 71.208 | 69.321 | 71.386
71.8 | 67.4234 | 71.3992 | 69.907 | 69.405 | 69.409 | 68.288 | 67.099
71.7 | 64.744739 | 68.7837 | 66.118 | 65.754 | 64.582 | 64.001 | 64.432
71.6 | 62.013412 | 65.9722 | 64.593 | 65.471 | 62.745 | 63.874 | 62.292
71.5 | 59.473674 | 63.883 | 61.163 | 62.67 | 62.01 | 61.252
| 0 | 1 | 2 | 3 | 4 | 5 | 6
k | 25.4 | 27.253 | 28.07 | 23.283 | 25.665 | 24.097 | 26.207
b | -1756.84 | -1884 | -1945.5 | -1602.4 | -1774 | -1662.1 | -1814.1
V_BD | 69.16693 | 69.13 | 69.30887 | 68.82275 | 69.12137 | 68.97539 | 69.22196
0.4861245

## 305
V | q0 | q1 | q2 | q3 | q4 | q5 | q6 | q7 | q8 | q9 | q10
72.8 | 69.50133 | 74.8429
72.6 | 66.48934 | 75.9008 | 72.332 | 70.393 | 68.508 | 68.907 | 68.224
72.5 | 65.585763 | 73.4656 | 70.688 | 69.801 | 68.362 | 68.621 | 65.816 | 67.692
72.4 | 64.12117 | 69.4383 | 66.41 | 65.577 | 63.699 | 63.88 | 62.239
72.3 | 61.12715 | 66.248 | 63.813 | 63.297 | 61.702 | 63.813
72.2 | 59.429802 | 65.5816 | 61.682 | 61.22 | 60.727
72.1 | 53.3391 | 63.8838 | 60.298 | 57.618 | 57.182
72 | 52.3452 | 60.6912 | 56.11 | 55.406
71.9 | 49.049806 | 55.3232 | 52.856 | 52.3
| 0 | 1 | 2 | 3 | 4 | 5 | 6 | 7
k | 23.624 | 22.399 | 27.344 | 26.736 | 23.295 | 20.023
b | -1648.9 | -1552.5 | -1912.6 | -1869.7 | -1622 | -1384.4
V_BD | 69.79766 | 69.31113 | 69.94587 | 69.93193 | 69.62868 | 69.14049
0.8053863

## 310
V | q0 | q1 | q2 | q3 | q4 | q5 | q6 | q7
73.1 | 77.11887 | 80.2978 | 79.135 | 79.034 | 78.477 | 77.715 | 78.262 | 76.901
73 | 73.14484 | 76.1556 | 76.01 | 74.874 | 73.767 | 73.989 | 72.548
72.9 | 69.96843 | 75.1188 | 76.325 | 74.025 | 73.54 | 72.039
72.8 | 64.59698 | 68.9165 | 73.023 | 77.2 | 70.459 | 69.48 | 70.133 | 68.318
72.7 | 64.37969 | 67.7386 | 65.216 | 66.973
72.6 | 60.41767 | 63.946 | 62.62 | 63.815
72.5 | 57.052171 | 64.1348 | 65.763 | 62.036 | 60.749 | 59.33 | 59.531
72.4 | 54.84959 | 60.1896 | 60.888 | 57.572 | 58.591 | 51.332
| 0 | 1 | 2 | 3 | 4 | 5 | 6 | 7
k | 31.574 | 28.043 | 27.129 | 30.391 | 28.109 | 35.32
b | -2231.8 | -1970.5 | -1903.8 | -2141.5 | -1976.6 | -2503.4
V_BD | 70.68474 | 70.26709 | 70.17583 | 70.46494 | 70.31911 | 70.87769
0.7018631

## vs
T |  | 0 | 1 | 2 | 3 | 4 | 5 | 6 | T |  | 0 | 1 | 2 | 3 | 4 | 5 | 6
264.5 | k | 28.258 | 24.665 | 25.627 | 24.098 | 26.248 |  |  | 264.5 | V_BD | 68.2957 | 67.73566 | 67.97128 | 67.8521 | 68.21472
285 | k | 27.328 | 25.894 | 26.634 | 25.689 | 25.429 | 27.473 | 25.429 | 285 | V_BD | 69.13422 | 68.85379 | 68.97575 | 68.90887 | 68.93704 | 69.12605 | 68.93704
290 | k | 25.4 | 27.253 | 28.07 | 23.283 | 25.665 | 24.097 | 26.207 | 290 | V_BD | 69.16693 | 69.13 | 69.30887 | 68.82275 | 69.12137 | 68.97539 | 69.22196
305 | k | 23.624 | 22.399 | 27.344 | 26.736 | 23.295 | 20.023 |  | 305 | V_BD | 69.79766 | 69.31113 | 69.94587 | 69.93193 | 69.62868 | 69.14049
310 | k | 31.574 | 28.043 | 27.129 | 30.391 | 28.109 | 35.32 |  | 310 | V_BD | 70.68474 | 70.26709 | 70.17583 | 70.46494 | 70.31911 | 70.87769